## Input
0
0 | MATLAB Project (#3) - Analysis of Composite Laminates | [8 empty] | 0
SE-160A Aerospace Structural Analysis, University of California, San Diego (Copyright J.B. Kosmatka, 2020)
|  | Version: | Winter, 2020 (v2)
|  | Project Title: | Test Case
|  | Variable | Description | Value | Units |  |  | Units Reference
|  | iInput | Input Units | 1 | 1 = US |  |  | US | SI
|  | iOutput | Output Units | 1 | 1 = US, 2 = SI |  | F | 103 lb/in2 | MPa
[7 empty] | E, G | 106 lb/in2 | GPa
[7 empty] | r | lb/in3 | kg/m3
| X | Part 1: | Weight Properties
Fiber Properties
|  | Variable | Description | Value | Units
|  |  | Material Name: | IM7
|  | EfL | Young's Modulus (Longitudinal) | 40.03 | Msi
|  | EfT | Young's Modulus (Transverse) | 2.76 | Msi
|  | GfLT | Shear Modulus (L-T plane) | 3.92 | Msi
|  | GfTT | Shear Modulus (T-T plane) | 1.02 | Msi
|  | vfLT | Poisson ratio (L-T plane) | 0.2
|  | vfTT | Poisson ratio (T-T plane) | 0.2
|  | ρf | Weight Density | 0.0643 | lb/in3
|  | FFt | Tension strength | 751.3 | Ksi
|  | FFC | Compression strength | -464.1 | Ksi
Resin Properties
|  | Variable | Description | Value | Units
|  |  | Material Name: | 3501-6
|  | Em | Young's Modulus | 0.631 | Msi
|  | Gm | Shear Modulus | 0.232 | Msi
|  | vm | Poisson ratio | 0.36
|  | ρm | Weight Density | 0.0469 | lb/in3
|  | Fmt | Tension strength | 8.08 | Ksi
|  | Fmc | Compression strength | -17.18 | Ksi
|  | Fms | Shear Strength | 12.61 | Ksi
| X | Part 2: | MicroMechanics
|  | Variable | Description | Value | Units
|  | iAFW | Areal Fiber Weight Units: | 2 | 1 = oz/yd2, 2 = g/m2
|  | AFW | Areal Fiber Weight: | 150 | oz/yd2 or g/m2
|  | RC | Resin Content (by weight) | 30 | %
| X | Part 3: | Lamina Behavior
|  | Variable | Description | Value | Units
|  | qz | Orientation Angle | 0 | degrees
| X | Part 4: | Laminate Behavior*
note: the laminate is a 12-ply maximum where the lay-up MUST be symmetric
|  | Variable | Description | Value | Units | Laminate Definition
|  | n | Number of plies (12 max) | 12 |  | (#) | qi (degree)
|  | t ply | ply thickness | 0.1 | inch | 12 | 0
|  | Nx | Inplane x-direction load | 0 | lb/inch | 11 | 60
|  | Ny | Inplane y-direction load | 0 | lb/inch | 10 | -60
|  | Nxy | Inplane shear load | 5000 | lb/inch | 9 | -60
|  | SF | Safety Factor: | 1.5 |  | 8 | 60
[6 empty] | 7 | 0
[6 empty] | 6 | 0
[6 empty] | 5 | 60
[6 empty] | 4 | -60
[6 empty] | 3 | -60
[6 empty] | 2 | 60
[6 empty] | 1 | 0 | tool surface
0 |  | END OF FILE